## Cylinder head Salvage
SALVAGE CYLINDER HEAD PROCESS
INSPECTION CHECKSHEET
JOB NUMBER | [5 empty] | PART NAME |  |  |  | CYLINDER HEAD |  |  |  | DOCUMENT NO. |  |  |  | QR06-SAL-002
ENGINE MODEL | [5 empty] | PART NUMBER | [7 empty] | PUBL. DATE |  |  |  | 01/08/2008
ENGINE S/N | [5 empty] | START DATE/TIME | [7 empty] | REVISION NO. |  |  |  | 01
MACHINE MODEL | [5 empty] | FINISH DATE/TIME | [7 empty] | PAGE |  |  |  | 1 of 1
SKETCH DRAWING
MACHINIST NAME
Standard size ( unit mm )
[8 empty] | ENGINE |  |  | CYLINDER HEAD HEIGHT ( A ) | [6 empty] | DISTORTION
[8 empty] | MODEL |  |  | STANDARD |  |  | REPAIR LIMIT |  |  |  | LOWER SURFACE ( B )
[8 empty] | 12V140 and 6D140-1,2 |  |  | 105.05 ~ 104.95 |  |  | 104.65 |  |  |  | 0.06 and less
[8 empty] | 6D140E-3 |  |  | 140.05 ~ 139.95 |  |  | 139.64 |  |  |  | 0.06 and less
[8 empty] | 6D170E-3 |  |  | 151.05 ~ 150.95 |  |  | 150.65 |  |  |  | 0.05 and less
[8 empty] | 6D170-1,2 |  |  | 140.15 ~ 139.85 |  |  | 139.54 |  |  |  | 0.06 and less
[8 empty] | 6D125 series |  |  | 104.95 ~ 105.05 |  |  | 104.65 |  |  |  | 0.05 and less
[8 empty] | 6D155 Series |  |  | - |  |  | 154 |  |  |  | 0.06 and less
[8 empty] | VISUAL CHECK | [5 empty] | MECHANIC |  |  |  | QA
[14 empty] | OK |  | NOT OK |  | OK |  | NOT OK
CRACK HAS BEEN CHECKED
MANHOURS UTILIZATION
[8 empty] | PROCESS |  |  |  | START |  |  | FINISH |  |  |  | MAN HOURS
Machining
Measuring
TOTAL
INSPECTION SALVAGE PROCESS
| CYLINDER HEAD NUMBER |  |  | CHECK POINT
|  |  |  | Head Height |  |  |  | Bottom surface distorsion |  |  |  |  | Contact mounting bolt condition
|  |  |  | MAC | QA | SPV |  | MAC |  | QA |  | SPV | MAC |  |  |  | QA |  |  | SPV
1R
2R
3R
4R
5R
6R
1L
2L
3L
4L
5L
6L
MECHANIC INSPECTION COMMENT :
|  |  | INSPECTION BY : |  |  |  |  | INSPECTION & APPROVED BY
|  | MACHINIST (MACH) |  |  |  |  | QUALITY ASSURANCE ( QA ) | [7 empty] | PROD. SUPERVISOR ( SPV )
A
B